## P1
Akce: |  | Karlovy Vary - Tuhnice
Sonda č.: |  | DP2
Datum provedení: |  | 2012-01-12
Zkoušku provedl: |  | M. Jech
Hloubka [m] | Počet úderů | Dynam. odpor [MPa] | Moment | Počet úderů snížený o kroutící moment pro q = 30 kg | Počet úderů snížený o kroutící moment pro q = 50 kg
0.1 | 1 | 0.9931763 | 5 | 0.8 | 0.4488
0.2 | 1 | 0.9933332 | 5 | 0.8 | 0.4488
0.3 | 2 | 1.994509 | 5 | 1.8 | 1.0098
0.4 | 1 | 0.993647 | 5 | 0.8 | 0.4488
0.5 | 1 | 0.9938039 | 5 | 0.8 | 0.4488
0.6 | 2 | 1.99498 | 5 | 1.8 | 1.0098
0.7 | 1 | 0.9941177 | 5 | 0.8 | 0.4488
0.8 | 2 | 1.995294 | 5 | 1.8 | 1.0098
0.9 | 3 | 2.99647 | 5 | 2.8 | 1.5708
1 | 3 | 2.642266 | 5 | 2.8 | 1.5708
1.1 | 4 | 3.525322 | 5 | 3.8 | 2.1318
1.2 | 5 | 4.408378 | 5 | 4.8 | 2.6928
1.3 | 7 | 6.174333 | 5 | 6.8 | 3.8148
1.4 | 6 | 5.291591 | 5 | 5.8 | 3.2538
1.5 | 10 | 8.823344 | 5 | 9.8 | 5.4978
1.6 | 7 | 6.174804 | 5 | 6.8 | 3.8148
1.7 | 5 | 4.409163 | 5 | 4.8 | 2.6928
1.8 | 3 | 2.643521 | 5 | 2.8 | 1.5708
1.9 | 4 | 3.526577 | 5 | 3.8 | 2.1318
2 | 6 | 4.733416 | 5 | 5.8 | 3.2538
2.1 | 4 | 3.154147 | 30 | 2.8 | 1.5708
2.2 | 8 | 6.313155 | 30 | 6.8 | 3.8148
2.3 | 15 | 11.8413 | 30 | 13.8 | 7.7418
2.4 | 15 | 11.84146 | 30 | 13.8 | 7.7418
2.5 | 13 | 10.26219 | 30 | 11.8 | 6.6198
2.6 | 16 | 12.63149 | 30 | 14.8 | 8.3028
2.7 | 18 | 14.21107 | 30 | 16.8 | 9.4248
2.8 | 24 | 18.9495 | 30 | 22.8 | 12.7908
2.9 | 21 | 16.58052 | 30 | 19.8 | 11.1078
3 | 21 | 14.99742 | 30 | 19.8 | 11.1078
3.1 | 22 | 15.7119 | 40 | 20.4 | 11.4444
3.2 | 26 | 18.56933 | 40 | 24.4 | 13.6884
3.3 | 27 | 19.28381 | 40 | 25.4 | 14.2494
3.4 | 26 | 18.56965 | 40 | 24.4 | 13.6884
3.5 | 33 | 23.57004 | 40 | 31.4 | 17.6154
3.6 | 27 | 19.28428 | 40 | 25.4 | 14.2494
3.7 | 18 | 12.85556 | 40 | 16.4 | 9.2004
3.8 | 10 | 7.141159 | 40 | 8.4 | 4.7124
3.9 | 12 | 8.569955 | 40 | 10.4 | 5.8344
4 | 11 | 7.171016 | 40 | 9.4 | 5.2734
4.1 | 8 | 5.214971 | 30 | 6.8 | 3.8148
4.2 | 14 | 9.127532 | 30 | 12.8 | 7.1808
4.3 | 13 | 8.475621 | 30 | 11.8 | 6.6198
4.4 | 10 | 6.519576 | 30 | 8.8 | 4.9368
4.5 | 10 | 6.519733 | 30 | 8.8 | 4.9368
4.6 | 8 | 5.215756 | 30 | 6.8 | 3.8148
4.7 | 11 | 7.172114 | 30 | 9.8 | 5.4978
4.8 | 9 | 5.868137 | 30 | 7.8 | 4.3758
4.9 | 10 | 6.520361 | 30 | 8.8 | 4.9368
5 | 18 | 10.79617 | 30 | 16.8 | 9.4248
5.1 | 26 | 15.59469 | 40 | 24.4 | 13.6884
5.2 | 27 | 16.19464 | 40 | 25.4 | 14.2494
5.3 | 25 | 14.99521 | 40 | 23.4 | 13.1274
5.4 | 23 | 13.79577 | 40 | 21.4 | 12.0054
5.5 | 30 | 17.9945 | 40 | 28.4 | 15.9324
5.6 | 33 | 19.79404 | 40 | 31.4 | 17.6154
5.7 | 22 | 13.19645 | 40 | 20.4 | 11.4444
5.8 | 17 | 10.19762 | 40 | 15.4 | 8.6394
5.9 | 16 | 9.597986 | 40 | 14.4 | 8.0784
6 | 14 | 7.775368 | 40 | 12.4 | 6.9564
6.1 | 20 | 11.10722 | 50 | 18 | 10.098
6.2 | 16 | 8.886247 | 50 | 14 | 7.854
6.3 | 16 | 8.886404 | 50 | 14 | 7.854
6.4 | 19 | 10.55241 | 50 | 17 | 9.537
6.5 | 26 | 14.43954 | 50 | 24 | 13.464
6.6 | 27 | 14.99498 | 50 | 25 | 14.025
6.7 | 21 | 11.66344 | 50 | 19 | 10.659
6.8 | 14 | 7.776623 | 50 | 12 | 6.732
6.9 | 16 | 8.887345 | 50 | 14 | 7.854
7 | 17 | 8.79062 | 50 | 15 | 8.415